## 클레임대장
교육 영상 시연용 가상 자료 · 실제 회사와 무관
JJ정밀(가상) 고객 클레임 대장 (2023~2026) · 담당자마다 적는 방식이 다름
접수번호 | 접수일 | 고객사 | 품번 | 불량 내용 | 발생 공정 | 원인(요약) | 대책(요약) | 8D 보고서 | 비고
CL-2023-004 | 2023-03-14 | 대성오토 | DS-GH-3105 | 블로홀 | 다이캐스팅 | 용탕 가스 혼입(탈가스 시간 부족) | 탈가스 시간 연장, X선 검사 로트당 5개 | 있음
CL-2023-009 | 2023-05-22 | 한빛모터스 | HM-EMB-2210 | 구멍 위치 불량 | 가공 | 가공 지그 클램프 마모 | 지그 클램프 교체, 주 1회 점검 | 있음
CL-2023-012 | 2023-06-27 | 대성오토 | DS-GH-3105 | 버 | 트리밍 | 트리밍 금형 날 마모 | 금형 날 연마 주기 설정 | -
CL-2023-015 | 2023-07-19 | 대성오토 | DS-GH-3120 | 평면도 NG | 가공 | 고정할 때 변형 | 고정 압력 조정 | -
CL-2023-017 | 2023-08-02 | 한빛모터스 | HM-EMB-2210 | 내부 기공 | 다이캐스팅 | 금형 배기구 막힘 | 배기구 청소 주기 설정 | 있음
CL-2023-019 | 2023-09-05 | 세진모빌리티 | SJ-OPC-4402 | 이물 | 세척 | 세척 후 절삭 칩 잔류 | 세척 노즐 위치 변경 | -
CL-2023-021 | 2023-10-10 | 로드원테크 | RT-BCB-5010 | 위치도 NG | 가공 | 기준면 이물로 고정 불량 | 고정 전 기준면 에어 블로우 추가 | -
CL-2023-022 | 2023-10-25 | 로드원테크 | RT-SFT-5230 | 라벨 오부착 | 포장 | 작업표준서 최신본 미비치 | 표준서 배포 점검 | -
CL-2023-025 | 2023-11-30 | 한빛모터스 | HM-EMB-2210 | 도장 두께 부족 | 도장 | 도료 점도 변동 | 점도 측정 주기 추가 | -
CL-2024-003 | 2024-02-20 | 세진모빌리티 | SJOPC4402 | porosity | 다이캐스팅 | 사출 속도 설정 과다 | 사출 조건 재설정 | -
CL-2024-006 | 2024-03-14 | 한빛모터스 | HMEMB2210 | burr | 트리밍 | 트리밍 금형 날 마모 | 금형 날 연마 주기 단축 | - | 재발
CL-2024-008 | 2024-04-03 | 대성오토 | DS-GH-3105 | 공차 이탈 | 가공 | 공구 마모(교체 주기 초과) | 공구 수명 관리 도입 | -
CL-2024-010 | 2024-04-25 | 로드원테크 | rt-sft-5230 | 크랙 | 열처리 | 급냉 조건 과다 | 냉각 속도 재설정 | -
CL-2024-012 | 2024-05-29 | 로드원테크 | RT-BCB-5010 | 도막 벗겨짐 | 도장 | 전처리 세척 불량 | 세척액 농도 관리 | -
CL-2024-015 | 2024-06-11 | 대성오토 | DS-GH-3120 | 가스 기공 | 다이캐스팅 | 이형제 과다 분사 | 분사량 관리값 설정 | 있음
CL-2024-018 | 2024-08-13 | 한빛모터스 | HM-EMB-2210 | 평탄도 불량 | 가공 | 고정할 때 변형 | 고정 압력 조정, 평면도 확인 추가 | - | 재발
CL-2024-020 | 2024-09-18 | 한빛모터스 | HM EMB 2210 | 홀 위치 이탈 | 가공 | 신규 지그 세팅 오차 | 초물 확인 항목에 위치도 추가 | 있음
CL-2024-022 | 2024-11-05 | 로드원테크 | RT-BCB-5010 | 버 잔류 | 가공 | 구멍 가공 후 디버링 누락 | 디버링 공정 확인 추가 | -
CL-2024-003 | 2024.2.20 | 세진모빌리티 | SJOPC4402 | porosity | 다이캐스팅 | 사출 속도 설정 과다 | 사출 조건 재설정 | -
CL-2024-025 | 2024-12-10 | 한빛모터스 | HM-EMB-2210 | 칩 잔류 | 세척 | 세척 후 절삭 칩 잔류 | 세척 노즐 위치 변경, 최종 세척 확인 | - | 재발
CL-2025-002 | 2025-01-16 | 한빛모터스 | hm-emb-2215 | 내부기공 | 다이캐스팅 | 금형 배기구 막힘 | 배기구 청소 주기 단축 | 있음 | 재발
CL-2025-005 | 2025-03-12 | 한빛모터스 | HM-EMB-2215 | 위치 어긋남 | 가공 | 가공 지그 클램프 마모 | 지그 클램프 교체(2210 대책이 2215에 전개되지 않았음) | 있음 | 재발
CL-2025-009 | 2025-05-20 | 세진모빌리티 | SJ-OPC-4402 | 날카로운 버 | 트리밍 | 트리밍 금형 날 마모 | 금형 날 연마 주기 단축 |  | 재발
CL-2025-011 | 2025-06-17 | 한빛모터스 | HM-EMB-2215 | 도장 두께 부족 | 도장 | 도료 점도 변동 | 점도 측정 주기 단축 |  | 재발
CL-2025-013 | 2025-07-03 | 대성오토 | DS-GH-3105 | 블로홀 | 다이캐스팅 | 탈가스 장치 필터 막힘 | 필터 교체 주기 추가 | 있음 | 재발
CL-2025-014 | 2025-08-19 | 대성오토 | DS-GH-3105 | 균열 | 다이캐스팅 | 금형 온도 불균일 | 금형 온도 상시 감시
CL-2025-016 | 2025-09-24 | 로드원테크 | RT-SFT 5230 | 치수 NG | 선삭 | 온도 변화에 따른 치수 흐름 | 측정 전 온도 안정 시간 설정
CL-2025-013 | 2025-07-03 | 대성오토 | DS-GH-3105 | 블로홀 | 다이캐스팅 | 탈가스 장치 필터 막힘 |  | 있음 | 재발
CL-2025-017 | 2025-10-07 | 한빛모터스 | HM-EMB-2215 | 라벨 오표기 | 포장 | 라벨 출력 설정 오류 | 출력 전 확인 단계 추가
CL-2025-019 | 2025-11-12 | 대성오토 | DS-GH-3105 | 도장 들뜸 | 도장 | 전처리 세척 불량 | 세척액 농도 관리 확대 |  | 재발
CL-2025-021 | 2025-12-04 | 로드원테크 | RT-BCB-5010 | 평면도 NG | 가공 | 절삭열 변형 | 냉각 조건 조정
CL-2026-001 | 2026-01-21 | 세진모빌리티 | SJ-OPC-4402 | 치수이탈 | 가공
CL-2026-002 | 2026-02-11 | 대성오토 | DS-GH-3105 | 포장 수량 오류 | 포장 | 계수 장치 미사용 | 계수 장치 사용 의무화
CL-2026-004 | 2026-03-09 | 한빛모터스 | HM-EMB-2210 | 기공(X선) | 다이캐스팅
CL-2026-005 | 2026-04-17 | 로드원테크 | RT-SFT-5230 | 버(가공) | 선삭 | 절삭 조건 변경 후 확인 누락 | 조건 변경 시 초물 확인
CL-2026-007 | 2026-05-14 | 대성오토 | DS-GH-3120 | 공차 이탈 | 가공 | 공구 마모(교체 주기 초과) | 공구 수명 관리 확대 |  | 재발
CL-2026-008 | 2026-06-02 | 대성오토 | DS-GH-3120 | 이물 혼입 | 세척
CL-2026-009 | 2026-07-08 | 세진모빌리티 | SJ-OPC-4402 | 도장 박리 | 도장